## 170
2017-08-25 13:43
Transfer scan Vd_start:-40 V Vd_stop:-40 V Vd_step:1 V
Gate Voltage (V) | Drain current(A) | Leakage current (A)
30 | -3.87969e-09 | 1.03112e-08
29 | -2.74788e-09 | 8.66047e-09
28 | -5.45038e-09 | 7.60295e-09
27 | -1.35032e-08 | 6.57278e-09
26 | -3.46961e-08 | 5.83979e-09
25 | -5.25039e-07 | 5.14166e-09
24 | -2.93096e-06 | 4.69439e-09
23 | -8.15832e-06 | 4.3395e-09
22 | -1.77014e-05 | 3.18553e-09
21 | -2.97138e-05 | 2.21722e-09
20 | -4.09695e-05 | 1.87175e-09
19 | -5.06782e-05 | 1.19169e-09
18 | -5.89493e-05 | 8.76606e-10
17 | -6.59254e-05 | 7.08616e-10
16 | -7.20173e-05 | 5.83339e-10
15 | -7.75655e-05 | 4.67277e-10
14 | -8.27569e-05 | 3.62086e-10
13 | -8.75214e-05 | 2.56717e-10
12 | -9.23324e-05 | 1.73771e-10
11 | -9.72074e-05 | 9.60708e-11
10 | -0.000100403 | 1.26898e-10
9 | -0.000106219 | -2.46167e-11
8 | -0.000112123 | -8.34227e-11
7 | -0.000118365 | -1.41716e-10
6 | -0.000124981 | -2.01499e-10
5 | -0.00013221 | -2.50959e-10
4 | -0.000139814 | -3.08979e-10
3 | -0.000148333 | -3.5305e-10
2 | -0.000157136 | -5.52285e-10
1 | -0.000166413 | -7.39121e-10
0 | -0.000176397 | -4.71497e-10
-1 | -0.000186943 | -1.15464e-08
-2 | -0.000197786 | -2.94385e-08
-3 | -0.000210003 | -4.63882e-08
-4 | -0.000222888 | -6.02301e-08
-5 | -0.000236023 | -7.52183e-08
-6 | -0.00024909 | -9.05482e-08
-7 | -0.00026261 | -1.06445e-07
-8 | -0.000274336 | -1.27395e-07
-9 | -0.000287543 | -1.58599e-07
-10 | -0.000301915 | -1.85455e-07
-11 | -0.000316049 | -2.09354e-07
-12 | -0.000331328 | -2.36007e-07
-13 | -0.000345163 | -2.81415e-07
-14 | -0.000358798 | -3.25197e-07
-15 | -0.000372195 | -3.58878e-07
-16 | -0.000385898 | -4.16652e-07
-17 | -0.00039857 | -4.64137e-07
-18 | -0.000412237 | -5.12627e-07
-19 | -0.000425237 | -5.5792e-07
-20 | -0.00043698 | -6.04437e-07
-21 | -0.000447781 | -6.67039e-07
-22 | -0.000459469 | -7.27469e-07
-23 | -0.000471324 | -7.83404e-07
-24 | -0.00048415 | -8.93028e-07
-25 | -0.000495316 | -9.50049e-07
-26 | -0.000506364 | -1.08834e-06
-27 | -0.000511236 | -1.01302e-05
-28 | -0.000519818 | -1.07761e-05
-29 | -0.000533327 | -1.25551e-05
-30 | -0.000545886 | -1.465e-05
-29 | 0 | 0
-28 | 0 | 0
-27 | 0 | 0
-26 | 0 | 0
-25 | 0 | 0
-24 | 0 | 0
-23 | 0 | 0
-22 | 0 | 0
-21 | 0 | 0
-20 | 0 | 0
-19 | 0 | 0
-18 | 0 | 0
-17 | 0 | 0
-16 | 0 | 0
-15 | 0 | 0
-14 | 0 | 0
-13 | 0 | 0
-12 | 0 | 0
-11 | 0 | 0
-10 | 0 | 0
-9 | 0 | 0
-8 | 0 | 0
-7 | 0 | 0
-6 | 0 | 0
-5 | 0 | 0
-4 | 0 | 0
-3 | 0 | 0
-2 | 0 | 0
-1 | 0 | 0
0 | 0 | 0
1 | 0 | 0
2 | 0 | 0
3 | 0 | 0
4 | 0 | 0
5 | 0 | 0
6 | 0 | 0
7 | 0 | 0
8 | 0 | 0
9 | 0 | 0
10 | 0 | 0
11 | 0 | 0
12 | 0 | 0
13 | 0 | 0
14 | 0 | 0
15 | 0 | 0
16 | 0 | 0
17 | 0 | 0
18 | 0 | 0
19 | 0 | 0
20 | 0 | 0
21 | 0 | 0
22 | 0 | 0
23 | 0 | 0
24 | 0 | 0
25 | 0 | 0
26 | 0 | 0
27 | 0 | 0
28 | 0 | 0
29 | 0 | 0
30 | 0 | 0

## 160
2017-08-25 13:43
Transfer scan Vd_start:-40 V Vd_stop:-40 V Vd_step:1 V
Gate Voltage (V) | Drain current(A) | Leakage current (A)
30 | -3.75202e-09 | 8.91163e-09
29 | -2.34619e-09 | 7.45853e-09
28 | -5.00056e-09 | 6.45546e-09
27 | -1.53887e-08 | 5.4213e-09
26 | -4.45149e-08 | 4.95137e-09
25 | -5.85591e-07 | 4.16899e-09
24 | -3.00804e-06 | 3.98581e-09
23 | -8.09409e-06 | 3.67867e-09
22 | -1.75891e-05 | 2.08136e-09
21 | -3.06726e-05 | 1.4698e-09
20 | -4.38283e-05 | 1.27e-09
19 | -5.54793e-05 | 9.01902e-10
18 | -6.53661e-05 | 7.21753e-10
17 | -7.36479e-05 | 5.90217e-10
16 | -8.06907e-05 | 4.90487e-10
15 | -8.61138e-05 | 4.42386e-10
14 | -9.16265e-05 | 3.22902e-10
13 | -9.7158e-05 | 2.36511e-10
12 | -0.000100587 | 2.6896e-10
11 | -0.000106428 | 1.12724e-10
10 | -0.000111932 | 4.75168e-11
9 | -0.000117562 | -1.11938e-11
8 | -0.000123386 | -5.86152e-11
7 | -0.000129376 | -9.59873e-11
6 | -0.000135801 | -1.4199e-10
5 | -0.000142718 | -1.78325e-10
4 | -0.000149321 | -1.72186e-10
3 | -0.00015743 | -2.32089e-10
2 | -0.000166648 | -3.14939e-10
1 | -0.000176495 | -3.69227e-10
0 | -0.000186645 | -7.23493e-10
-1 | -0.000197986 | -1.23168e-08
-2 | -0.000210596 | -3.36309e-08
-3 | -0.000223766 | -5.31658e-08
-4 | -0.000238434 | -7.05679e-08
-5 | -0.000253334 | -8.38448e-08
-6 | -0.000268676 | -9.88318e-08
-7 | -0.000281616 | -1.09393e-07
-8 | -0.000296506 | -1.32381e-07
-9 | -0.000310263 | -1.56386e-07
-10 | -0.000328191 | -1.76742e-07
-11 | -0.000345241 | -2.00757e-07
-12 | -0.000361506 | -2.28938e-07
-13 | -0.000379113 | -2.64242e-07
-14 | -0.000395129 | -2.98404e-07
-15 | -0.000410549 | -3.31418e-07
-16 | -0.00042578 | -3.81649e-07
-17 | -0.000439189 | -4.30455e-07
-18 | -0.000454354 | -4.7944e-07
-19 | -0.000469013 | -5.36578e-07
-20 | -0.000484088 | -5.87922e-07
-21 | -0.000496906 | -7.02165e-07
-22 | -0.000510494 | -8.01343e-07
-23 | -0.000521579 | -9.88091e-07
-24 | -0.000535105 | -1.4104e-06
-25 | -0.000542398 | -5.65876e-06
-26 | -0.000552276 | -8.87918e-06
-27 | -0.00056551 | -1.3136e-05
-28 | -0.000574941 | -1.16593e-05
-29 | -0.000585623 | -1.25891e-05
-30 | -0.000595993 | -2.08496e-05
-29 | 0 | 0
-28 | 0 | 0
-27 | 0 | 0
-26 | 0 | 0
-25 | 0 | 0
-24 | 0 | 0
-23 | 0 | 0
-22 | 0 | 0
-21 | 0 | 0
-20 | 0 | 0
-19 | 0 | 0
-18 | 0 | 0
-17 | 0 | 0
-16 | 0 | 0
-15 | 0 | 0
-14 | 0 | 0
-13 | 0 | 0
-12 | 0 | 0
-11 | 0 | 0
-10 | 0 | 0
-9 | 0 | 0
-8 | 0 | 0
-7 | 0 | 0
-6 | 0 | 0
-5 | 0 | 0
-4 | 0 | 0
-3 | 0 | 0
-2 | 0 | 0
-1 | 0 | 0
0 | 0 | 0
1 | 0 | 0
2 | 0 | 0
3 | 0 | 0
4 | 0 | 0
5 | 0 | 0
6 | 0 | 0
7 | 0 | 0
8 | 0 | 0
9 | 0 | 0
10 | 0 | 0
11 | 0 | 0
12 | 0 | 0
13 | 0 | 0
14 | 0 | 0
15 | 0 | 0
16 | 0 | 0
17 | 0 | 0
18 | 0 | 0
19 | 0 | 0
20 | 0 | 0
21 | 0 | 0
22 | 0 | 0
23 | 0 | 0
24 | 0 | 0
25 | 0 | 0
26 | 0 | 0
27 | 0 | 0
28 | 0 | 0
29 | 0 | 0
30 | 0 | 0

## 150
2017-08-25 13:44
Transfer scan Vd_start:-40 V Vd_stop:-40 V Vd_step:1 V
Gate Voltage (V) | Drain current(A) | Leakage current (A)
30 | -3.30163e-09 | 8.03183e-09
29 | -1.82934e-09 | 6.78791e-09
28 | -5.16292e-09 | 5.87206e-09
27 | -1.65103e-08 | 5.00683e-09
26 | -5.7788e-08 | 4.44996e-09
25 | -6.96073e-07 | 3.45987e-09
24 | -3.29328e-06 | 3.53031e-09
23 | -8.55296e-06 | 3.29959e-09
22 | -1.83591e-05 | 1.61852e-09
21 | -3.17512e-05 | 1.43821e-09
20 | -4.60888e-05 | 1.13082e-09
19 | -5.93907e-05 | 8.23772e-10
18 | -7.03803e-05 | 7.35819e-10
17 | -7.9897e-05 | 5.97501e-10
16 | -8.71055e-05 | 5.55551e-10
15 | -9.42882e-05 | 4.31108e-10
14 | -0.000100193 | 3.7874e-10
13 | -0.000106602 | 2.57528e-10
12 | -0.000112211 | 2.09022e-10
11 | -0.000117526 | 1.54853e-10
10 | -0.000120657 | 3.35705e-10
9 | -0.00012462 | 8.02279e-11
8 | -0.000131998 | 3.57628e-13
7 | -0.000138925 | -4.60625e-11
6 | -0.000145875 | -7.83086e-11
5 | -0.000153223 | -1.27876e-10
4 | -0.000161694 | -1.83249e-10
3 | -0.000170471 | -2.22039e-10
2 | -0.000179712 | -2.58136e-10
1 | -0.000189935 | -3.27027e-10
0 | -0.000200662 | -5.85783e-10
-1 | -0.000213467 | -1.19343e-08
-2 | -0.000226067 | -3.57993e-08
-3 | -0.000239838 | -6.02702e-08
-4 | -0.00025407 | -8.4517e-08
-5 | -0.000269045 | -9.87774e-08
-6 | -0.000285085 | -1.14817e-07
-7 | -0.000299848 | -1.41125e-07
-8 | -0.000315843 | -1.5998e-07
-9 | -0.000332477 | -1.85076e-07
-10 | -0.000349395 | -2.06676e-07
-11 | -0.000365955 | -2.42165e-07
-12 | -0.000383395 | -2.75741e-07
-13 | -0.000398916 | -3.02148e-07
-14 | -0.000414921 | -3.48269e-07
-15 | -0.000431742 | -3.83874e-07
-16 | -0.000448148 | -4.32952e-07
-17 | -0.000463854 | -5.1083e-07
-18 | -0.000482182 | -5.48071e-07
-19 | -0.000497154 | -6.89635e-07
-20 | -0.000512913 | -9.34472e-07
-21 | -0.000527658 | -9.29602e-07
-22 | -0.000542679 | -1.19286e-06
-23 | -0.000550688 | -1.76733e-06
-24 | -0.000563922 | -1.3595e-05
-25 | -0.000573135 | -1.01362e-05
-26 | -0.000585351 | -7.75205e-06
-27 | -0.000593549 | -1.52892e-05
-28 | -0.000602185 | -1.46755e-05
-29 | -0.000615025 | -2.17645e-05
-30 | -0.000627161 | -1.43363e-05
-29 | 0 | 0
-28 | 0 | 0
-27 | 0 | 0
-26 | 0 | 0
-25 | 0 | 0
-24 | 0 | 0
-23 | 0 | 0
-22 | 0 | 0
-21 | 0 | 0
-20 | 0 | 0
-19 | 0 | 0
-18 | 0 | 0
-17 | 0 | 0
-16 | 0 | 0
-15 | 0 | 0
-14 | 0 | 0
-13 | 0 | 0
-12 | 0 | 0
-11 | 0 | 0
-10 | 0 | 0
-9 | 0 | 0
-8 | 0 | 0
-7 | 0 | 0
-6 | 0 | 0
-5 | 0 | 0
-4 | 0 | 0
-3 | 0 | 0
-2 | 0 | 0
-1 | 0 | 0
0 | 0 | 0
1 | 0 | 0
2 | 0 | 0
3 | 0 | 0
4 | 0 | 0
5 | 0 | 0
6 | 0 | 0
7 | 0 | 0
8 | 0 | 0
9 | 0 | 0
10 | 0 | 0
11 | 0 | 0
12 | 0 | 0
13 | 0 | 0
14 | 0 | 0
15 | 0 | 0
16 | 0 | 0
17 | 0 | 0
18 | 0 | 0
19 | 0 | 0
20 | 0 | 0
21 | 0 | 0
22 | 0 | 0
23 | 0 | 0
24 | 0 | 0
25 | 0 | 0
26 | 0 | 0
27 | 0 | 0
28 | 0 | 0
29 | 0 | 0
30 | 0 | 0

## 140
2017-08-25 13:44
Transfer scan Vd_start:-40 V Vd_stop:-40 V Vd_step:1 V
Gate Voltage (V) | Drain current(A) | Leakage current (A)
30 | -2.74767e-09 | 7.28357e-09
29 | -1.63449e-09 | 6.24334e-09
28 | -4.83677e-09 | 5.48773e-09
27 | -1.9034e-08 | 4.72655e-09
26 | -1.33725e-07 | 3.94816e-09
25 | -8.23423e-07 | 3.95986e-09
24 | -3.81967e-06 | 3.32555e-09
23 | -1.0151e-05 | 2.12262e-09
22 | -2.04548e-05 | 2.43185e-09
21 | -3.38264e-05 | 1.91826e-09
20 | -4.66109e-05 | 2.33809e-09
19 | -6.09687e-05 | 1.39462e-09
18 | -7.36726e-05 | 1.13078e-09
17 | -8.38089e-05 | 1.10288e-09
16 | -9.44526e-05 | 5.18668e-10
15 | -0.000103208 | 4.41086e-10
14 | -0.000110295 | 3.94726e-10
13 | -0.000116951 | 3.21364e-10
12 | -0.000122837 | 2.72226e-10
11 | -0.000128778 | 2.11024e-10
10 | -0.000134781 | 1.48225e-10
9 | -0.000140012 | 1.32227e-10
8 | -0.000146271 | 7.71761e-11
7 | -0.000151698 | 4.93169e-11
6 | -0.000160492 | -7.26938e-11
5 | -0.000168532 | -1.05071e-10
4 | -0.000177319 | -1.54269e-10
3 | -0.00018616 | -1.8723e-10
2 | -0.00019584 | -2.43688e-10
1 | -0.000206067 | -2.81906e-10
0 | -0.000217613 | -5.36406e-10
-1 | -0.000229479 | -1.15566e-08
-2 | -0.000242224 | -3.67447e-08
-3 | -0.000256172 | -5.70925e-08
-4 | -0.000270754 | -7.65128e-08
-5 | -0.00028646 | -9.12391e-08
-6 | -0.000303802 | -1.05756e-07
-7 | -0.00031919 | -1.22315e-07
-8 | -0.000337019 | -1.48527e-07
-9 | -0.000355403 | -1.75146e-07
-10 | -0.000375229 | -1.99531e-07
-11 | -0.000394473 | -2.31099e-07
-12 | -0.000413579 | -2.68984e-07
-13 | -0.000431807 | -3.06561e-07
-14 | -0.000451192 | -3.48643e-07
-15 | -0.000469463 | -4.13821e-07
-16 | -0.000486054 | -4.54593e-07
-17 | -0.000502437 | -4.9049e-07
-18 | -0.000517997 | -5.47558e-07
-19 | -0.000533764 | -6.20824e-07
-20 | -0.000548332 | -6.84527e-07
-21 | -0.000559065 | -7.57147e-07
-22 | -0.000575664 | -1.27576e-06
-23 | -0.00058611 | -1.39584e-06
-24 | -0.00059944 | -2.16035e-06
-25 | -0.000609497 | -9.49034e-06
-26 | -0.00062267 | -9.89679e-06
-27 | -0.000631723 | -8.39255e-06
-28 | -0.000641122 | -6.04841e-06
-29 | -0.000650391 | -6.52012e-06
-30 | -0.000661677 | -5.62428e-06
-29 | 0 | 0
-28 | 0 | 0
-27 | 0 | 0
-26 | 0 | 0
-25 | 0 | 0
-24 | 0 | 0
-23 | 0 | 0
-22 | 0 | 0
-21 | 0 | 0
-20 | 0 | 0
-19 | 0 | 0
-18 | 0 | 0
-17 | 0 | 0
-16 | 0 | 0
-15 | 0 | 0
-14 | 0 | 0
-13 | 0 | 0
-12 | 0 | 0
-11 | 0 | 0
-10 | 0 | 0
-9 | 0 | 0
-8 | 0 | 0
-7 | 0 | 0
-6 | 0 | 0
-5 | 0 | 0
-4 | 0 | 0
-3 | 0 | 0
-2 | 0 | 0
-1 | 0 | 0
0 | 0 | 0
1 | 0 | 0
2 | 0 | 0
3 | 0 | 0
4 | 0 | 0
5 | 0 | 0
6 | 0 | 0
7 | 0 | 0
8 | 0 | 0
9 | 0 | 0
10 | 0 | 0
11 | 0 | 0
12 | 0 | 0
13 | 0 | 0
14 | 0 | 0
15 | 0 | 0
16 | 0 | 0
17 | 0 | 0
18 | 0 | 0
19 | 0 | 0
20 | 0 | 0
21 | 0 | 0
22 | 0 | 0
23 | 0 | 0
24 | 0 | 0
25 | 0 | 0
26 | 0 | 0
27 | 0 | 0
28 | 0 | 0
29 | 0 | 0
30 | 0 | 0

## 130
2017-08-25 13:44
Transfer scan Vd_start:-40 V Vd_stop:-40 V Vd_step:1 V
Gate Voltage (V) | Drain current(A) | Leakage current (A)
30 | -3.20022e-09 | 7.22911e-09
29 | -2.35088e-09 | 6.07567e-09
28 | -5.35938e-09 | 5.3651e-09
27 | -1.76919e-08 | 4.69177e-09
26 | -1.25782e-07 | 4.07081e-09
25 | -7.50398e-07 | 3.81638e-09
24 | -3.46246e-06 | 3.30697e-09
23 | -8.83872e-06 | 3.11166e-09
22 | -1.88894e-05 | 1.68282e-09
21 | -3.22703e-05 | 2.2886e-09
20 | -4.79524e-05 | 1.87982e-09
19 | -6.29178e-05 | 1.78194e-09
18 | -7.62277e-05 | 1.65703e-09
17 | -8.86378e-05 | 1.19057e-09
16 | -0.000101098 | 5.82111e-10
15 | -0.000111279 | 4.89449e-10
14 | -0.000119735 | 4.33707e-10
13 | -0.000128078 | 3.49486e-10
12 | -0.000136577 | 2.48814e-10
11 | -0.000144625 | 1.90711e-10
10 | -0.000152087 | 1.33479e-10
9 | -0.000159744 | 8.65698e-11
8 | -0.000167125 | 2.81096e-11
7 | -0.000174532 | 3.8147e-13
6 | -0.000181601 | -2.29597e-11
5 | -0.000190079 | -8.92997e-11
4 | -0.000196035 | -1.10126e-10
3 | -0.000205673 | -1.61636e-10
2 | -0.000218605 | -3.33047e-10
1 | -0.000227672 | -2.5779e-10
0 | -0.000239078 | -5.29718e-10
-1 | -0.00025116 | -1.14771e-08
-2 | -0.000262928 | -3.84914e-08
-3 | -0.00027617 | -6.29831e-08
-4 | -0.000290511 | -8.52178e-08
-5 | -0.000304409 | -9.99881e-08
-6 | -0.000320079 | -1.09302e-07
-7 | -0.000334538 | -1.36169e-07
-8 | -0.00035185 | -1.53206e-07
-9 | -0.000370516 | -1.82429e-07
-10 | -0.000390074 | -2.16902e-07
-11 | -0.00040849 | -2.41612e-07
-12 | -0.000429365 | -2.73318e-07
-13 | -0.000448582 | -3.14131e-07
-14 | -0.000467924 | -3.47893e-07
-15 | -0.000490604 | -4.00146e-07
-16 | -0.000509676 | -4.42604e-07
-17 | -0.000527736 | -5.15276e-07
-18 | -0.000544032 | -5.52402e-07
-19 | -0.000559209 | -6.24155e-07
-20 | -0.000575011 | -6.7937e-07
-21 | -0.000590055 | -8.19166e-07
-22 | -0.000605287 | -9.26909e-07
-23 | -0.000617733 | -1.49997e-06
-24 | -0.000629319 | -2.81896e-06
-25 | -0.000641715 | -3.41719e-06
-26 | -0.000654392 | -4.36584e-06
-27 | -0.000667299 | -4.48481e-06
-28 | -0.000678432 | -4.18327e-06
-29 | -0.000687814 | -5.25418e-06
-30 | -0.000696689 | -1.01729e-05
-29 | 0 | 0
-28 | 0 | 0
-27 | 0 | 0
-26 | 0 | 0
-25 | 0 | 0
-24 | 0 | 0
-23 | 0 | 0
-22 | 0 | 0
-21 | 0 | 0
-20 | 0 | 0
-19 | 0 | 0
-18 | 0 | 0
-17 | 0 | 0
-16 | 0 | 0
-15 | 0 | 0
-14 | 0 | 0
-13 | 0 | 0
-12 | 0 | 0
-11 | 0 | 0
-10 | 0 | 0
-9 | 0 | 0
-8 | 0 | 0
-7 | 0 | 0
-6 | 0 | 0
-5 | 0 | 0
-4 | 0 | 0
-3 | 0 | 0
-2 | 0 | 0
-1 | 0 | 0
0 | 0 | 0
1 | 0 | 0
2 | 0 | 0
3 | 0 | 0
4 | 0 | 0
5 | 0 | 0
6 | 0 | 0
7 | 0 | 0
8 | 0 | 0
9 | 0 | 0
10 | 0 | 0
11 | 0 | 0
12 | 0 | 0
13 | 0 | 0
14 | 0 | 0
15 | 0 | 0
16 | 0 | 0
17 | 0 | 0
18 | 0 | 0
19 | 0 | 0
20 | 0 | 0
21 | 0 | 0
22 | 0 | 0
23 | 0 | 0
24 | 0 | 0
25 | 0 | 0
26 | 0 | 0
27 | 0 | 0
28 | 0 | 0
29 | 0 | 0
30 | 0 | 0

## 120
2017-08-25 13:44
Transfer scan Vd_start:-40 V Vd_stop:-40 V Vd_step:1 V
Gate Voltage (V) | Drain current(A) | Leakage current (A)
30 | -3.51419e-09 | 7.18046e-09
29 | -3.32655e-09 | 5.98663e-09
28 | -8.71848e-09 | 5.22604e-09
27 | -3.28862e-08 | 4.60043e-09
26 | -1.97436e-07 | 4.09781e-09
25 | -1.08471e-06 | 3.73459e-09
24 | -4.01762e-06 | 3.32471e-09
23 | -1.02606e-05 | 2.83537e-09
22 | -2.04366e-05 | 2.77835e-09
21 | -3.41649e-05 | 2.46621e-09
20 | -5.0696e-05 | 2.1632e-09
19 | -6.76529e-05 | 1.77587e-09
18 | -8.30108e-05 | 1.71722e-09
17 | -9.79371e-05 | 1.13986e-09
16 | -0.000111414 | 7.24816e-10
15 | -0.000123527 | 5.52988e-10
14 | -0.000134732 | 4.51756e-10
13 | -0.000143704 | 4.08971e-10
12 | -0.000151946 | 3.64363e-10
11 | -0.000158967 | 3.44229e-10
10 | -0.000168246 | 2.11334e-10
9 | -0.000176977 | 1.35159e-10
8 | -0.000185267 | 1.02532e-10
7 | -0.000193796 | 5.7137e-11
6 | -0.000202244 | -1.35899e-12
5 | -0.000211659 | 3.32475e-11
4 | -0.000217354 | -7.85112e-11
3 | -0.000227267 | -1.25551e-10
2 | -0.000237395 | -1.76871e-10
1 | -0.00024875 | -2.40564e-10
0 | -0.000260099 | -5.06234e-10
-1 | -0.000272146 | -1.21748e-08
-2 | -0.000285411 | -4.05554e-08
-3 | -0.000300152 | -6.76871e-08
-4 | -0.000318599 | -9.70799e-08
-5 | -0.000334346 | -1.11991e-07
-6 | -0.00034921 | -1.28019e-07
-7 | -0.000366961 | -1.44449e-07
-8 | -0.000385711 | -1.85098e-07
-9 | -0.000405003 | -2.07556e-07
-10 | -0.000424729 | -2.32765e-07
-11 | -0.000443747 | -2.66419e-07
-12 | -0.000458687 | -3.00263e-07
-13 | -0.0004763 | -3.35243e-07
-14 | -0.000496977 | -3.76725e-07
-15 | -0.000520833 | -4.12042e-07
-16 | -0.000540244 | -4.66636e-07
-17 | -0.00055597 | -5.13169e-07
-18 | -0.000572846 | -5.73894e-07
-19 | -0.000589932 | -6.40196e-07
-20 | -0.000605777 | -7.058e-07
-21 | -0.000619689 | -8.20993e-07
-22 | -0.000635814 | -9.20576e-07
-23 | -0.000649422 | -1.12867e-06
-24 | -0.000658865 | -3.73055e-06
-25 | -0.000674887 | -3.50206e-06
-26 | -0.000684545 | -3.15697e-06
-27 | -0.000694889 | -3.64833e-06
-28 | -0.000705211 | -5.24724e-06
-29 | -0.000709986 | -4.85149e-06
-30 | -0.000717361 | -7.32232e-06
-29 | 0 | 0
-28 | 0 | 0
-27 | 0 | 0
-26 | 0 | 0
-25 | 0 | 0
-24 | 0 | 0
-23 | 0 | 0
-22 | 0 | 0
-21 | 0 | 0
-20 | 0 | 0
-19 | 0 | 0
-18 | 0 | 0
-17 | 0 | 0
-16 | 0 | 0
-15 | 0 | 0
-14 | 0 | 0
-13 | 0 | 0
-12 | 0 | 0
-11 | 0 | 0
-10 | 0 | 0
-9 | 0 | 0
-8 | 0 | 0
-7 | 0 | 0
-6 | 0 | 0
-5 | 0 | 0
-4 | 0 | 0
-3 | 0 | 0
-2 | 0 | 0
-1 | 0 | 0
0 | 0 | 0
1 | 0 | 0
2 | 0 | 0
3 | 0 | 0
4 | 0 | 0
5 | 0 | 0
6 | 0 | 0
7 | 0 | 0
8 | 0 | 0
9 | 0 | 0
10 | 0 | 0
11 | 0 | 0
12 | 0 | 0
13 | 0 | 0
14 | 0 | 0
15 | 0 | 0
16 | 0 | 0
17 | 0 | 0
18 | 0 | 0
19 | 0 | 0
20 | 0 | 0
21 | 0 | 0
22 | 0 | 0
23 | 0 | 0
24 | 0 | 0
25 | 0 | 0
26 | 0 | 0
27 | 0 | 0
28 | 0 | 0
29 | 0 | 0
30 | 0 | 0